## Tauc
hv | PANI | PANI-C | PANI-EC
1.55 | 0.01045 | 0.04215 | 0.00248
1.55194 | 0.00887 | 0.03758 | 0.00152
1.55388 | 0.0091 | 0.03945 | 0.0018
1.55583 | 0.00912 | 0.0356 | 0.00135
1.55779 | 0.00948 | 0.03827 | 0.00196
1.55975 | 0.01097 | 0.03998 | 0.00198
1.56171 | 0.01017 | 0.04326 | 0.00269
1.56368 | 0.01103 | 0.04063 | 0.00232
1.56566 | 0.01067 | 0.04158 | 0.00219
1.56764 | 0.01052 | 0.04253 | 0.00269
1.56962 | 0.00962 | 0.04148 | 0.00256
1.57161 | 0.01171 | 0.04384 | 0.00337
1.5736 | 0.01057 | 0.04722 | 0.00354
1.5756 | 0.01121 | 0.04935 | 0.00379
1.57761 | 0.01128 | 0.04949 | 0.0035
1.57962 | 0.0116 | 0.04865 | 0.00374
1.58163 | 0.01133 | 0.04806 | 0.00411
1.58365 | 0.01143 | 0.04817 | 0.00356
1.58568 | 0.01027 | 0.04839 | 0.00438
1.58771 | 0.01105 | 0.0499 | 0.00465
1.58974 | 0.01298 | 0.0503 | 0.00491
1.59178 | 0.01242 | 0.05065 | 0.00474
1.59383 | 0.01197 | 0.04978 | 0.00529
1.59588 | 0.01234 | 0.05281 | 0.00556
1.59794 | 0.01241 | 0.05161 | 0.00592
1.6 | 0.01232 | 0.05362 | 0.00627
1.60207 | 0.01323 | 0.05426 | 0.00689
1.60414 | 0.01197 | 0.05409 | 0.00827
1.60622 | 0.01381 | 0.0577 | 0.00791
1.6083 | 0.01373 | 0.05426 | 0.00679
1.61039 | 0.01389 | 0.0565 | 0.00807
1.61248 | 0.01411 | 0.0581 | 0.00889
1.61458 | 0.0147 | 0.05673 | 0.00854
1.61669 | 0.01514 | 0.06242 | 0.00995
1.6188 | 0.01447 | 0.05823 | 0.009
1.62092 | 0.01559 | 0.06016 | 0.01003
1.62304 | 0.0165 | 0.05943 | 0.01035
1.62516 | 0.01484 | 0.05998 | 0.00983
1.6273 | 0.01621 | 0.05863 | 0.00952
1.62943 | 0.01696 | 0.06819 | 0.01331
1.63158 | 0.01789 | 0.06371 | 0.01319
1.63373 | 0.0172 | 0.06248 | 0.01197
1.63588 | 0.01657 | 0.06351 | 0.01366
1.63804 | 0.01775 | 0.06894 | 0.01542
1.64021 | 0.01811 | 0.06498 | 0.01439
1.64238 | 0.0168 | 0.06373 | 0.01365
1.64456 | 0.0172 | 0.06767 | 0.0154
1.64675 | 0.02032 | 0.07233 | 0.01699
1.64894 | 0.01856 | 0.0666 | 0.01796
1.65113 | 0.02009 | 0.07066 | 0.01816
1.65333 | 0.01996 | 0.07355 | 0.01772
1.65554 | 0.02052 | 0.07483 | 0.01827
1.65775 | 0.02252 | 0.075 | 0.02214
1.65997 | 0.02085 | 0.07309 | 0.01973
1.6622 | 0.01908 | 0.07212 | 0.02084
1.66443 | 0.01997 | 0.07586 | 0.02162
1.66667 | 0.02284 | 0.07907 | 0.02287
1.66891 | 0.02239 | 0.07691 | 0.02464
1.67116 | 0.02466 | 0.07789 | 0.02501
1.67341 | 0.02487 | 0.07984 | 0.02622
1.67568 | 0.0224 | 0.08054 | 0.02468
1.67794 | 0.0248 | 0.08246 | 0.02717
1.68022 | 0.02549 | 0.0867 | 0.02764
1.6825 | 0.02637 | 0.08647 | 0.02974
1.68478 | 0.02546 | 0.08355 | 0.03044
1.68707 | 0.02583 | 0.08488 | 0.03201
1.68937 | 0.02689 | 0.08636 | 0.03148
1.69168 | 0.02589 | 0.08752 | 0.03362
1.69399 | 0.02705 | 0.08799 | 0.03417
1.69631 | 0.02864 | 0.09289 | 0.0373
1.69863 | 0.02927 | 0.08906 | 0.03643
1.70096 | 0.02983 | 0.09322 | 0.03748
1.7033 | 0.02987 | 0.09361 | 0.03763
1.70564 | 0.03107 | 0.09489 | 0.03995
1.70799 | 0.03116 | 0.09734 | 0.04082
1.71034 | 0.03038 | 0.09426 | 0.04115
1.71271 | 0.03378 | 0.09958 | 0.04377
1.71508 | 0.03494 | 0.09683 | 0.0431
1.71745 | 0.03509 | 0.1003 | 0.04531
1.71983 | 0.03522 | 0.10047 | 0.04731
1.72222 | 0.03513 | 0.10243 | 0.04675
1.72462 | 0.03669 | 0.09928 | 0.04856
1.72702 | 0.03942 | 0.10529 | 0.05296
1.72943 | 0.03701 | 0.09974 | 0.05099
1.73184 | 0.03867 | 0.10379 | 0.05219
1.73427 | 0.04015 | 0.10372 | 0.05607
1.73669 | 0.04118 | 0.10164 | 0.05401
1.73913 | 0.04151 | 0.10641 | 0.0589
1.74157 | 0.04465 | 0.11009 | 0.06079
1.74402 | 0.04314 | 0.10801 | 0.06084
1.74648 | 0.04625 | 0.11131 | 0.06442
1.74894 | 0.04634 | 0.10989 | 0.06651
1.75141 | 0.04448 | 0.11097 | 0.06542
1.75389 | 0.04776 | 0.11202 | 0.06866
1.75637 | 0.05296 | 0.11828 | 0.07492
1.75887 | 0.05347 | 0.11356 | 0.07383
1.76136 | 0.05124 | 0.1164 | 0.07324
1.76387 | 0.05411 | 0.11777 | 0.07696
1.76638 | 0.05453 | 0.12039 | 0.08202
1.7689 | 0.05581 | 0.12233 | 0.08327
1.77143 | 0.05446 | 0.11807 | 0.08166
1.77396 | 0.05879 | 0.12296 | 0.08444
1.7765 | 0.05919 | 0.12572 | 0.08675
1.77905 | 0.0615 | 0.12737 | 0.0912
1.78161 | 0.06374 | 0.13031 | 0.09452
1.78417 | 0.06502 | 0.12994 | 0.0972
1.78674 | 0.06603 | 0.13589 | 0.09938
1.78932 | 0.06636 | 0.1349 | 0.09993
1.79191 | 0.06847 | 0.1345 | 0.10268
1.7945 | 0.06978 | 0.13759 | 0.10623
1.7971 | 0.0719 | 0.1404 | 0.10751
1.79971 | 0.07283 | 0.1443 | 0.10806
1.80233 | 0.07745 | 0.1443 | 0.11145
1.80495 | 0.07917 | 0.14688 | 0.11782
1.80758 | 0.08167 | 0.1484 | 0.12153
1.81022 | 0.08258 | 0.14908 | 0.12167
1.81287 | 0.08286 | 0.14794 | 0.12227
1.81552 | 0.08625 | 0.15443 | 0.12694
1.81818 | 0.0862 | 0.15634 | 0.12803
1.82085 | 0.08977 | 0.15767 | 0.1293
1.82353 | 0.092 | 0.15832 | 0.1326
1.82622 | 0.09664 | 0.1597 | 0.13782
1.82891 | 0.09175 | 0.1582 | 0.13558
1.83161 | 0.09936 | 0.17092 | 0.14133
1.83432 | 0.09782 | 0.1683 | 0.14748
1.83704 | 0.10248 | 0.17216 | 0.14896
1.83976 | 0.10989 | 0.17437 | 0.15311
1.8425 | 0.10835 | 0.17716 | 0.15373
1.84524 | 0.11273 | 0.18168 | 0.16212
1.84799 | 0.11452 | 0.18137 | 0.16094
1.85075 | 0.11816 | 0.17982 | 0.16165
1.85351 | 0.12211 | 0.18351 | 0.16544
1.85629 | 0.12422 | 0.18987 | 0.16941
1.85907 | 0.13005 | 0.1941 | 0.17593
1.86186 | 0.13189 | 0.19415 | 0.17357
1.86466 | 0.13307 | 0.1972 | 0.18164
1.86747 | 0.13569 | 0.19844 | 0.18563
1.87029 | 0.1389 | 0.20265 | 0.18176
1.87311 | 0.14592 | 0.20992 | 0.19188
1.87595 | 0.14323 | 0.20207 | 0.19158
1.87879 | 0.14324 | 0.20542 | 0.19354
1.88164 | 0.15108 | 0.21466 | 0.19974
1.8845 | 0.15254 | 0.21393 | 0.19989
1.88737 | 0.16083 | 0.22225 | 0.21492
1.89024 | 0.16449 | 0.22372 | 0.21121
1.89313 | 0.16243 | 0.22401 | 0.2089
1.89602 | 0.17354 | 0.2295 | 0.21625
1.89893 | 0.17316 | 0.23076 | 0.22013
1.90184 | 0.18075 | 0.23248 | 0.22465
1.90476 | 0.18455 | 0.23698 | 0.23108
1.90769 | 0.18315 | 0.23201 | 0.22912
1.91063 | 0.19076 | 0.23559 | 0.23526
1.91358 | 0.19611 | 0.24127 | 0.2394
1.91654 | 0.20142 | 0.24374 | 0.24133
1.9195 | 0.20388 | 0.24949 | 0.24448
1.92248 | 0.20595 | 0.24948 | 0.25152
1.92547 | 0.21461 | 0.25398 | 0.25555
1.92846 | 0.21843 | 0.25429 | 0.25578
1.93146 | 0.21827 | 0.25366 | 0.25887
1.93448 | 0.22301 | 0.25754 | 0.25867
1.9375 | 0.23843 | 0.27004 | 0.27525
1.94053 | 0.24102 | 0.26835 | 0.27517
1.94357 | 0.24158 | 0.27151 | 0.27462
1.94662 | 0.24802 | 0.27696 | 0.28556
1.94969 | 0.2505 | 0.27692 | 0.27918
1.95276 | 0.26076 | 0.28991 | 0.29636
1.95584 | 0.26832 | 0.28854 | 0.29335
1.95893 | 0.27256 | 0.29009 | 0.29884
1.96203 | 0.27452 | 0.28752 | 0.30307
1.96513 | 0.28424 | 0.2943 | 0.30649
1.96825 | 0.29048 | 0.29895 | 0.30926
1.97138 | 0.29177 | 0.30724 | 0.3152
1.97452 | 0.29791 | 0.30586 | 0.32283
1.97767 | 0.3099 | 0.31346 | 0.3275
1.98083 | 0.31369 | 0.31173 | 0.32769
1.984 | 0.31702 | 0.31134 | 0.33247
1.98718 | 0.32027 | 0.30898 | 0.33028
1.99037 | 0.32613 | 0.3245 | 0.33792
1.99357 | 0.33731 | 0.32483 | 0.34831
1.99678 | 0.34089 | 0.32603 | 0.34483
2 | 0.35809 | 0.33125 | 0.35437
2.00323 | 0.36097 | 0.33715 | 0.35923
2.00647 | 0.36461 | 0.33844 | 0.36343
2.00972 | 0.37365 | 0.34023 | 0.364
2.01299 | 0.37529 | 0.34206 | 0.36924
2.01626 | 0.38446 | 0.34011 | 0.37103
2.01954 | 0.3932 | 0.35272 | 0.37853
2.02284 | 0.39565 | 0.35591 | 0.38354
2.02614 | 0.40639 | 0.35621 | 0.38548
2.02946 | 0.41816 | 0.35992 | 0.39043
2.03279 | 0.42386 | 0.35932 | 0.39309
2.03612 | 0.43153 | 0.37236 | 0.39815
2.03947 | 0.44225 | 0.37892 | 0.4123
2.04283 | 0.44274 | 0.38203 | 0.40923
2.0462 | 0.45366 | 0.37538 | 0.41562
2.04959 | 0.46468 | 0.37957 | 0.41606
2.05298 | 0.47215 | 0.38652 | 0.42411
2.05638 | 0.47868 | 0.38281 | 0.43095
2.0598 | 0.4871 | 0.38884 | 0.42421
2.06323 | 0.48974 | 0.38275 | 0.42866
2.06667 | 0.49917 | 0.39177 | 0.43756
2.07012 | 0.50675 | 0.39913 | 0.44246
2.07358 | 0.51825 | 0.38924 | 0.44698
2.07705 | 0.52919 | 0.40014 | 0.4469
2.08054 | 0.53728 | 0.39792 | 0.45193
2.08403 | 0.5432 | 0.40281 | 0.46127
2.08754 | 0.54646 | 0.40979 | 0.46162
2.09106 | 0.5631 | 0.41067 | 0.47002
2.09459 | 0.58158 | 0.41124 | 0.47229
2.09814 | 0.57631 | 0.41889 | 0.46917
2.10169 | 0.58241 | 0.41721 | 0.47205
2.10526 | 0.59855 | 0.42138 | 0.48038
2.10884 | 0.61107 | 0.42766 | 0.49153
2.11244 | 0.60659 | 0.42265 | 0.48458
2.11604 | 0.62875 | 0.43828 | 0.49622
2.11966 | 0.62875 | 0.43144 | 0.49629
2.12329 | 0.64225 | 0.42748 | 0.50227
2.12693 | 0.66122 | 0.44913 | 0.50699
2.13058 | 0.65541 | 0.44078 | 0.50331
2.13425 | 0.6727 | 0.44247 | 0.50897
2.13793 | 0.68241 | 0.44431 | 0.5158
2.14162 | 0.67639 | 0.44064 | 0.51627
2.14533 | 0.691 | 0.44773 | 0.51825
2.14905 | 0.70338 | 0.44193 | 0.52652
2.15278 | 0.70841 | 0.44495 | 0.52545
2.15652 | 0.71142 | 0.44189 | 0.52212
2.16028 | 0.72915 | 0.4496 | 0.53676
2.16405 | 0.7407 | 0.45584 | 0.5298
2.16783 | 0.74098 | 0.4453 | 0.5361
2.17163 | 0.75401 | 0.4487 | 0.53317
2.17544 | 0.7602 | 0.43953 | 0.52813
2.17926 | 0.76762 | 0.44437 | 0.53281
2.1831 | 0.7748 | 0.45616 | 0.54003
2.18695 | 0.78745 | 0.45381 | 0.54104
2.19081 | 0.79401 | 0.45796 | 0.5421
2.19469 | 0.81391 | 0.46542 | 0.55452
2.19858 | 0.81541 | 0.45196 | 0.54759
2.20249 | 0.82741 | 0.45983 | 0.55372
2.20641 | 0.83254 | 0.45975 | 0.54918
2.21034 | 0.83369 | 0.46548 | 0.54913
2.21429 | 0.84354 | 0.45319 | 0.54807
2.21825 | 0.86287 | 0.45621 | 0.56044
2.22222 | 0.85593 | 0.46321 | 0.55341
2.22621 | 0.85593 | 0.45807 | 0.54819
2.23022 | 0.86744 | 0.45907 | 0.54624
2.23423 | 0.87264 | 0.45573 | 0.54644
2.23827 | 0.89006 | 0.45192 | 0.54834
2.24231 | 0.88142 | 0.44961 | 0.54069
2.24638 | 0.89339 | 0.45932 | 0.5476
2.25045 | 0.90907 | 0.45388 | 0.55457
2.25455 | 0.89954 | 0.44068 | 0.54464
2.25865 | 0.91946 | 0.45305 | 0.5466
2.26277 | 0.91919 | 0.451 | 0.54448
2.26691 | 0.92876 | 0.44946 | 0.54496
2.27106 | 0.9375 | 0.45201 | 0.54882
2.27523 | 0.9452 | 0.4587 | 0.54635
2.27941 | 0.94927 | 0.45114 | 0.55206
2.28361 | 0.95272 | 0.44828 | 0.54156
2.28782 | 0.96346 | 0.44303 | 0.54556
2.29205 | 0.97503 | 0.45293 | 0.54126
2.2963 | 0.97493 | 0.44815 | 0.54562
2.30056 | 0.97765 | 0.44659 | 0.54214
2.30483 | 0.984 | 0.43759 | 0.53686
2.30912 | 0.99695 | 0.44603 | 0.54108
2.31343 | 1.00413 | 0.44894 | 0.53964
2.31776 | 1.00364 | 0.44592 | 0.53467
2.3221 | 1.01079 | 0.44035 | 0.53945
2.32645 | 1.01672 | 0.44262 | 0.54127
2.33083 | 1.02282 | 0.43641 | 0.54182
2.33522 | 1.02222 | 0.43715 | 0.53825
2.33962 | 1.02608 | 0.43343 | 0.52585
2.34405 | 1.03594 | 0.43748 | 0.53266
2.34848 | 1.0373 | 0.42735 | 0.52759
2.35294 | 1.04339 | 0.43684 | 0.53128
2.35741 | 1.05096 | 0.42572 | 0.53188
2.3619 | 1.0539 | 0.42182 | 0.52619
2.36641 | 1.05859 | 0.42578 | 0.52539
2.37094 | 1.06103 | 0.43449 | 0.52368
2.37548 | 1.06125 | 0.42229 | 0.51946
2.38004 | 1.06621 | 0.42377 | 0.52209
2.38462 | 1.0729 | 0.4181 | 0.5195
2.38921 | 1.07535 | 0.41646 | 0.51703
2.39382 | 1.082 | 0.42895 | 0.51746
2.39845 | 1.08245 | 0.42121 | 0.51521
2.4031 | 1.08916 | 0.41557 | 0.51473
2.40777 | 1.09208 | 0.41339 | 0.51507
2.41245 | 1.09777 | 0.43143 | 0.51681
2.41715 | 1.08877 | 0.4165 | 0.4953
2.42188 | 1.10013 | 0.40225 | 0.50149
2.42661 | 1.10873 | 0.41906 | 0.49919
2.43137 | 1.11566 | 0.39893 | 0.50018
2.43615 | 1.12196 | 0.41141 | 0.49838
2.44094 | 1.12211 | 0.40796 | 0.50256
2.44576 | 1.12351 | 0.4104 | 0.50163
2.45059 | 1.13088 | 0.40568 | 0.50103
2.45545 | 1.13014 | 0.39394 | 0.49558
2.46032 | 1.13074 | 0.40149 | 0.49274
2.46521 | 1.14148 | 0.40821 | 0.50417
2.47012 | 1.15099 | 0.40185 | 0.49237
2.47505 | 1.15911 | 0.39895 | 0.49108
2.48 | 1.14605 | 0.39775 | 0.48457
2.48497 | 1.16089 | 0.39134 | 0.49002
2.48996 | 1.16424 | 0.39326 | 0.49231
2.49497 | 1.16015 | 0.39004 | 0.48714
2.5 | 1.1716 | 0.39656 | 0.48846
2.50505 | 1.18702 | 0.39433 | 0.48802
2.51012 | 1.18073 | 0.37917 | 0.48682
2.51521 | 1.19229 | 0.38565 | 0.49746
2.52033 | 1.20107 | 0.38987 | 0.49548
2.52546 | 1.20407 | 0.40212 | 0.49624
2.53061 | 1.20949 | 0.38627 | 0.49261
2.53579 | 1.22683 | 0.39545 | 0.49561
2.54098 | 1.2383 | 0.39664 | 0.49897
2.5462 | 1.23479 | 0.38619 | 0.48895
2.55144 | 1.24392 | 0.39693 | 0.49149
2.5567 | 1.23641 | 0.38095 | 0.48002
2.56198 | 1.25826 | 0.3946 | 0.49542
2.56729 | 1.27025 | 0.39167 | 0.48741
2.57261 | 1.2636 | 0.38136 | 0.48438
2.57796 | 1.29158 | 0.40616 | 0.5043
2.58333 | 1.2885 | 0.37797 | 0.48062
2.58873 | 1.308 | 0.39337 | 0.49844
2.59414 | 1.33073 | 0.40517 | 0.49938
2.59958 | 1.32709 | 0.40096 | 0.49386
2.60504 | 1.3564 | 0.39795 | 0.50103
2.61053 | 1.34987 | 0.41529 | 0.50096
2.61603 | 1.35679 | 0.39802 | 0.49915
2.62156 | 1.36941 | 0.40874 | 0.49563
2.62712 | 1.40104 | 0.41226 | 0.50787
2.6327 | 1.3834 | 0.4225 | 0.51174
2.6383 | 1.41079 | 0.41938 | 0.51029
2.64392 | 1.42427 | 0.41238 | 0.51877
2.64957 | 1.43612 | 0.43329 | 0.5261
2.65525 | 1.45765 | 0.44529 | 0.53454
2.66094 | 1.47057 | 0.43638 | 0.54357
2.66667 | 1.46686 | 0.44973 | 0.52544
2.67241 | 1.49033 | 0.4594 | 0.54819
2.67819 | 1.52802 | 0.47164 | 0.56385
2.68398 | 1.53874 | 0.46501 | 0.57114
2.6898 | 1.53042 | 0.46942 | 0.56411
2.69565 | 1.55634 | 0.46759 | 0.56975
2.70153 | 1.57629 | 0.48671 | 0.58582
2.70742 | 1.59176 | 0.49049 | 0.60414
2.71335 | 1.61121 | 0.5043 | 0.61336
2.7193 | 1.6441 | 0.50708 | 0.62459
2.72527 | 1.65001 | 0.5236 | 0.63909
2.73128 | 1.66648 | 0.52701 | 0.64441
2.73731 | 1.68192 | 0.53306 | 0.6678
2.74336 | 1.71525 | 0.55023 | 0.68384
2.74945 | 1.74408 | 0.56476 | 0.7044
2.75556 | 1.75436 | 0.55951 | 0.72493
2.76169 | 1.79751 | 0.57999 | 0.74854
2.76786 | 1.81555 | 0.58854 | 0.76392
2.77405 | 1.85731 | 0.61699 | 0.79708
2.78027 | 1.88854 | 0.63089 | 0.82241
2.78652 | 1.90956 | 0.62797 | 0.83293
2.79279 | 1.94911 | 0.64601 | 0.87191
2.7991 | 1.97358 | 0.65918 | 0.8906
2.80543 | 2.03189 | 0.68494 | 0.9458
2.81179 | 2.08328 | 0.68687 | 0.98579
2.81818 | 2.12157 | 0.70887 | 1.01128
2.8246 | 2.16333 | 0.71853 | 1.03865
2.83105 | 2.21182 | 0.75103 | 1.07806
2.83753 | 2.25033 | 0.75814 | 1.11857
2.84404 | 2.30943 | 0.77888 | 1.1598
2.85057 | 2.37334 | 0.80993 | 1.20968
2.85714 | 2.428 | 0.81774 | 1.2539
2.86374 | 2.48863 | 0.86418 | 1.29907
2.87037 | 2.54267 | 0.88183 | 1.3584
2.87703 | 2.58301 | 0.89246 | 1.38145
2.88372 | 2.68438 | 0.93691 | 1.48494
2.89044 | 2.76269 | 0.95821 | 1.52676
2.8972 | 2.80578 | 0.96909 | 1.56926
2.90398 | 2.88113 | 0.99721 | 1.63419
2.9108 | 2.97623 | 1.02494 | 1.73012
2.91765 | 3.01088 | 1.04364 | 1.77697
2.92453 | 3.13319 | 1.08613 | 1.83287
2.93144 | 3.193 | 1.10059 | 1.89783
2.93839 | 3.27401 | 1.13739 | 1.97604
2.94537 | 3.36414 | 1.17094 | 2.02884
2.95238 | 3.46185 | 1.20714 | 2.12678
2.95943 | 3.57667 | 1.25781 | 2.21214
2.96651 | 3.64311 | 1.26353 | 2.2859
2.97362 | 3.71513 | 1.28753 | 2.35966
2.98077 | 3.86955 | 1.33917 | 2.4582
2.98795 | 3.93837 | 1.38013 | 2.53185
2.99517 | 4.03938 | 1.41262 | 2.62205
3.00242 | 4.16688 | 1.45882 | 2.74646
3.00971 | 4.27086 | 1.52307 | 2.83757
3.01703 | 4.35492 | 1.55076 | 2.93123
3.02439 | 4.47338 | 1.58199 | 3.0047
3.03178 | 4.59235 | 1.62036 | 3.10708
3.03922 | 4.72817 | 1.66569 | 3.18123
3.04668 | 4.83024 | 1.71442 | 3.31155
3.05419 | 4.95545 | 1.73677 | 3.44575
3.06173 | 5.04268 | 1.76925 | 3.51717
3.06931 | 5.21997 | 1.84125 | 3.68032
3.07692 | 5.32423 | 1.86109 | 3.78322
3.08458 | 5.42909 | 1.93417 | 3.88426
3.09227 | 5.53731 | 1.9732 | 3.96516
3.1 | 5.68072 | 2.01871 | 4.12042
3.10777 | 5.79899 | 2.07539 | 4.23755
3.11558 | 5.96084 | 2.15114 | 4.39237
3.12343 | 6.08728 | 2.16187 | 4.48094
3.13131 | 6.17574 | 2.22236 | 4.60303
3.13924 | 6.34987 | 2.31606 | 4.75148
3.14721 | 6.4693 | 2.37076 | 4.94068
3.15522 | 6.55649 | 2.40122 | 5.05473
3.16327 | 6.72928 | 2.48063 | 5.18931
3.17136 | 6.84078 | 2.46936 | 5.3046
3.17949 | 6.97677 | 2.59567 | 5.47412
3.18766 | 7.03047 | 2.59856 | 5.58364
3.19588 | 7.15771 | 2.67186 | 5.76659
3.20413 | 7.27004 | 2.7441 | 5.96172
3.21244 | 7.38564 | 2.78889 | 6.07358
3.22078 | 7.41953 | 2.81678 | 6.21279
3.22917 | 7.47888 | 2.93121 | 6.4282
3.2376 | 7.55188 | 2.97716 | 6.55234
3.24607 | 7.71543 | 3.00828 | 6.6919
3.25459 | 7.79745 | 3.10259 | 6.9191
3.26316 | 7.85551 | 3.13037 | 7.07875
3.27177 | 7.98774 | 3.2297 | 7.24541
3.28042 | 8.02501 | 3.30256 | 7.41138
3.28912 | 8.11616 | 3.37702 | 7.59949
3.29787 | 8.25438 | 3.41031 | 7.7925
3.30667 | 8.33756 | 3.51864 | 8.00207
3.31551 | 8.34643 | 3.57663 | 8.06923
3.3244 | 8.45479 | 3.69046 | 8.30899
3.33333 | 8.52952 | 3.75057 | 8.50859
3.34232 | 8.60159 | 3.86751 | 8.69408
3.35135 | 8.67005 | 3.9663 | 8.84078
3.36043 | 8.81448 | 4.00837 | 9.08107
3.36957 | 8.82774 | 4.1253 | 9.2816
3.37875 | 8.96702 | 4.2532 | 9.48956
3.38798 | 9.06319 | 4.37765 | 9.7417
3.39726 | 9.19412 | 4.42389 | 9.83972
3.40659 | 9.32172 | 4.70387 | 10.16612
3.41598 | 9.38438 | 4.83072 | 10.37337
3.42541 | 9.59892 | 4.9074 | 10.54681
3.4349 | 9.62996 | 5.01501 | 10.77935
3.44444 | 9.76378 | 5.19286 | 10.89523
3.45404 | 9.90383 | 5.23453 | 11.17989
3.46369 | 10.03136 | 5.46985 | 11.39783
3.47339 | 10.09526 | 5.54969 | 11.52898
3.48315 | 10.26858 | 5.80062 | 11.78197
3.49296 | 10.4519 | 5.84925 | 11.947
3.50282 | 10.53867 | 6.00308 | 11.97693
3.51275 | 10.80941 | 6.09133 | 12.31888
3.52273 | 10.95921 | 6.29973 | 12.49164
3.53276 | 11.08639 | 6.40747 | 12.63974
3.54286 | 11.29711 | 6.58655 | 12.84174
3.55301 | 11.46738 | 6.73644 | 12.89086
3.56322 | 11.57243 | 6.82811 | 13.10626
3.57349 | 11.81067 | 7.07105 | 13.17552
3.58382 | 12.03555 | 7.13097 | 13.37882
3.5942 | 12.30594 | 7.32959 | 13.71736
3.60465 | 12.60969 | 7.50313 | 13.83203
3.61516 | 12.76649 | 7.52294 | 13.9384
3.62573 | 13.0319 | 7.77379 | 14.06496
3.63636 | 13.30975 | 7.73202 | 14.23143
3.64706 | 13.60279 | 8.12006 | 14.43666
3.65782 | 13.79895 | 8.16654 | 14.4643
3.66864 | 14.21792 | 8.41113 | 14.76576
3.67953 | 14.496 | 8.48959 | 14.83687
3.69048 | 14.84341 | 8.6776 | 15.09992
3.70149 | 15.17751 | 8.87846 | 15.28737
3.71257 | 15.53226 | 8.98899 | 15.42663
3.72372 | 15.8865 | 9.06964 | 15.53666
3.73494 | 16.21676 | 9.26133 | 15.62686
3.74622 | 16.63918 | 9.46294 | 15.78374
3.75758 | 17.08517 | 9.63247 | 15.96
3.769 | 17.48751 | 9.89287 | 16.22721
3.78049 | 17.9086 | 9.93302 | 16.35855
3.79205 | 18.25028 | 10.15169 | 16.54603
3.80368 | 18.86551 | 10.34556 | 16.64883
3.81538 | 19.33879 | 10.50041 | 16.85352
3.82716 | 19.84296 | 10.62977 | 17.01351
3.83901 | 20.36926 | 10.83627 | 17.22527
3.85093 | 20.97939 | 10.93862 | 17.39658
3.86293 | 21.49496 | 11.06031 | 17.62341
3.875 | 22.21952 | 11.07014 | 17.86369
3.88715 | 22.90613 | 11.43039 | 18.10301
3.89937 | 23.63038 | 11.4946 | 18.3964
3.91167 | 24.48296 | 11.66838 | 18.51203
3.92405 | 25.12518 | 11.77215 | 18.86564
3.93651 | 26.23685 | 12.0424 | 19.15784
3.94904 | 27.17479 | 12.22209 | 19.52137
3.96166 | 28.1518 | 12.16056 | 19.76335
3.97436 | 29.23975 | 12.293 | 20.1826
3.98714 | 30.44644 | 12.35991 | 20.60525
4 | 31.5427 | 12.67127 | 20.81019
4.01294 | 32.79412 | 12.66585 | 21.14063
4.02597 | 33.99321 | 12.77068 | 21.40251
4.03909 | 35.46706 | 13.03823 | 21.81815
4.05229 | 36.79553 | 12.94045 | 22.13416
4.06557 | 38.31289 | 13.05371 | 22.42164
4.07895 | 39.83453 | 13.25357 | 22.77308
4.09241 | 41.46592 | 13.34161 | 23.08629
4.10596 | 42.8651 | 13.39451 | 23.40932
4.1196 | 44.51667 | 13.29411 | 23.67505
4.13333 | 46.42703 | 13.34378 | 23.81642
4.14716 | 48.08199 | 13.58715 | 24.04094
4.16107 | 50.17731 | 13.77841 | 24.56865
4.17508 | 51.86258 | 13.75885 | 24.76077
4.18919 | 53.70749 | 13.89322 | 24.95968
4.20339 | 55.32325 | 13.58994 | 25.09426
4.21769 | 57.11387 | 13.87986 | 25.36182
4.23208 | 58.86413 | 13.87177 | 25.54194
4.24658 | 60.84028 | 13.91079 | 25.80762
4.26117 | 62.78005 | 14.06355 | 25.95929
4.27586 | 64.48247 | 13.97382 | 26.15938
4.29066 | 66.51672 | 14.04187 | 26.38111
4.30556 | 68.39908 | 14.03809 | 26.6611
4.32056 | 69.98023 | 14.12704 | 26.70686
4.33566 | 71.91922 | 14.28111 | 27.11853
4.35088 | 73.72779 | 14.42212 | 27.29901
4.3662 | 75.40789 | 14.42302 | 27.60971
4.38163 | 77.19807 | 14.72457 | 28.0507
4.39716 | 78.61562 | 14.69627 | 28.32529
4.41281 | 79.93794 | 14.96659 | 28.83847
4.42857 | 81.48327 | 14.9087 | 29.0313
4.44444 | 82.99271 | 15.11047 | 29.50495
4.46043 | 84.27296 | 15.06954 | 29.92436
4.47653 | 85.48064 | 15.2622 | 30.32595
4.49275 | 86.42523 | 15.49967 | 30.56772
4.50909 | 87.13419 | 15.40127 | 30.72893
4.52555 | 88.15846 | 15.35592 | 30.84958
4.54212 | 88.55745 | 15.37668 | 30.85783
4.55882 | 89.46047 | 15.42144 | 31.05447
4.57565 | 89.27321 | 15.27539 | 30.85975
4.59259 | 89.27493 | 15.24082 | 30.73464
4.60967 | 89.32401 | 14.90468 | 30.08429
4.62687 | 89.4041 | 14.81602 | 29.69731
4.64419 | 88.89997 | 14.45732 | 29.25718
4.66165 | 89.8153 | 14.13264 | 28.85776
4.67925 | 89.69516 | 13.75123 | 27.64096
4.69697 | 88.00107 | 13.10427 | 27.28078
4.71483 | 88.50763 | 12.97931 | 26.43906
4.73282 | 89.81004 | 12.3353 | 26.47433
4.75096 | 90.56743 | 11.41731 | 24.996
4.76923 | 90.93585 | 10.86764 | 24.38223
4.78764 | 88.80985 | 9.11911 | 22.96884
4.8062 | 83.53085 | 8.14888 | 19.49651
4.8249 | 114.91639 | 12.11141 | 26.65161
4.84375 | 38.89563 | 7.02721 | 28.47078
4.86275 | 19.71256 | 9.49731 | 24.13166
4.88189 | 40.79948 | 7.77873 | 42.87627
4.90119 | 127.49478 | 16.33791 | 136.57872
4.92063 | 104.55286 | 8.80781 | 4.10072
4.94024 | 48.4236 | 31.45958 | 45.49234
4.96 | 338.80798 | 2.86013 | 31.55
4.97992 | 89.01426 | 9.26232 | 40.02283
5.02024 | 35.6745 | 100.41208 | 2.0451
5.04065 | 120.33947 | 20.74465 | 303.12553
5.06122 | 0.42626 | 10.71638 | 8.48739
5.10288 | 5.11351 | 6.21023 | 0.28925
5.12397 | 13.73377 | 0.99641 | 6.59063
5.14523 | 1.67746 | 1.1884 | 42.2452
5.18828 | 12.50179 | 3.82753 | 4.82132
5.21008 | 343.42135 | 516.50979 | 338.08828
5.23207 | 104.03126 | 128.19237 | 373.38091
5.25424 | 71.294 | 0.3982 | 81.38087
5.2766 | 16.16306 | 1.84337 | 0.84272
5.32189 | 12.16494 | 1.71894 | 11.61197
5.34483 | 65.22119 | 16.4074 | 38.60902
5.3913 | 43.98705 | 45.06591 | 12.86458
5.41485 | 113.12525 | 1.5029 | 32.0387
5.4386 | 71.56559 | 2.91447 | 5.8502
5.46256 | 4.78188 | 4.82611 | 32.95508
5.48673 | 1.88744 | 9.62245 | 0.0107
5.53571 | 237.37697 | 101.77951 | 16.58286
5.56054 | 19.5926 | 1.00631 | 29.80372
5.58559 | 91.65545 | 173.49164 | 270.8845
5.61086 | 1.00692 | 23.98419 | 10.99437
5.63636 | 76.25077 | 76.24873 | 31.60416
5.6621 | 52.85723 | 5.61103 | 0.000529703
5.68807 | 4.32656 | 44.86565 | 43.40505
5.87678 | 7.81554 | 11.4818 | 24.18429
5.90476 | 18.07167 | 21.53983 | 0.57944
5.93301 | 2.4239 | 2.9143 | 2.73543
5.99034 | 0.32424 | 25.94909 | 0.93178
6.10837 | 267.87005 | 2.71921 | 13.3622
6.16915 | 21.16964 | 2.2953 | 106.5362