## Sheet1
Temp | PANI | PANI-C | PANI-EC
25 | 100 | 100 | 100
31.75 | 99.7847 | 99.88452 | 99.8318
38.5 | 99.07087 | 99.26176 | 99.15002
45.25 | 98.23923 | 98.54358 | 98.34493
52 | 97.31623 | 97.74674 | 97.48251
58.75 | 96.35081 | 96.90775 | 96.62327
65.5 | 95.38439 | 96.06915 | 95.83769
72.25 | 94.44782 | 95.25769 | 95.16278
79 | 93.57668 | 94.51239 | 94.62214
85.75 | 92.79831 | 93.8404 | 94.21327
92.5 | 92.11111 | 93.249 | 93.92882
99.25 | 91.52754 | 92.7404 | 93.74668
106 | 91.04136 | 92.30855 | 93.63849
112.75 | 90.6557 | 91.94305 | 93.57091
119.5 | 90.3619 | 91.63697 | 93.51925
126.25 | 90.1258 | 91.37011 | 93.4668
133 | 89.90538 | 91.12867 | 93.39186
139.75 | 89.67088 | 90.90538 | 93.29671
146.5 | 89.41126 | 90.68895 | 93.17458
153.25 | 89.15455 | 90.48613 | 93.02569
160 | 88.91342 | 90.29199 | 92.85171
166.75 | 88.69039 | 90.10087 | 92.66131
173.5 | 88.47781 | 89.91157 | 92.4514
180.25 | 88.26603 | 89.72005 | 92.2196
187 | 88.04008 | 89.52077 | 91.97147
193.75 | 87.79282 | 89.31906 | 91.69946
200.5 | 87.51349 | 89.09224 | 91.39849
207.25 | 87.19387 | 88.85846 | 91.06815
214 | 86.83092 | 88.61289 | 90.70845
220.75 | 86.41781 | 88.35672 | 90.30615
227.5 | 85.97636 | 88.10106 | 89.84891
234.25 | 85.52858 | 87.85387 | 89.28548
241 | 85.09598 | 87.61999 | 88.54279
247.75 | 84.67875 | 87.40336 | 87.54402
254.5 | 84.28836 | 87.1837 | 86.24387
261.25 | 83.9231 | 86.97524 | 84.64891
268 | 83.57584 | 86.76768 | 82.81996
274.75 | 83.24847 | 86.55861 | 80.8246
281.5 | 82.93326 | 86.34259 | 78.76355
288.25 | 82.62911 | 86.1197 | 76.81188
295 | 82.31481 | 85.8828 | 75.10177
301.75 | 81.98734 | 85.62744 | 73.62724
308.5 | 81.63585 | 85.34747 | 72.30629
315.25 | 81.24597 | 85.03704 | 71.03023
322 | 80.80954 | 84.68486 | 69.72998
328.75 | 80.31241 | 84.28922 | 68.36563
335.5 | 79.73788 | 83.8382 | 66.90972
342.25 | 79.06717 | 83.32416 | 65.36084
349 | 78.27282 | 82.72922 | 63.72359
355.75 | 77.33896 | 82.05159 | 62.02263
362.5 | 76.227 | 81.27482 | 60.28087
369.25 | 74.91019 | 80.39196 | 58.51532
376 | 73.37377 | 79.40158 | 56.73763
382.75 | 71.63853 | 78.29835 | 54.95825
389.5 | 69.73714 | 77.08478 | 53.17588
396.25 | 67.69152 | 75.76421 | 51.38714
403 | 65.52529 | 74.34249 | 49.59432
409.75 | 63.25753 | 72.82475 | 47.78557
416.5 | 60.89017 | 71.2224 | 45.95921
423.25 | 58.43386 | 69.52888 | 44.11703
430 | 55.88096 | 67.75306 | 42.25334
436.75 | 53.25207 | 65.89867 | 40.36577
443.5 | 50.54327 | 63.96209 | 38.46128
450.25 | 47.75808 | 61.94917 | 36.54514
457 | 44.90103 | 59.87159 | 34.62592
463.75 | 42.00286 | 57.73785 | 32.71466
470.5 | 39.09837 | 55.56467 | 30.82211
477.25 | 36.23217 | 53.3809 | 28.96241
484 | 33.43844 | 51.20469 | 27.14311
490.75 | 30.72964 | 49.05168 | 25.37985
497.5 | 28.12296 | 46.96422 | 23.6781
504.25 | 25.64785 | 44.94797 | 22.03577
511 | 23.31215 | 43.01825 | 20.47018
517.75 | 21.13215 | 41.18555 | 18.965
524.5 | 19.09909 | 39.4542 | 17.5274
531.25 | 17.21097 | 37.83884 | 16.14344
538 | 15.45372 | 36.32978 | 14.81254
544.75 | 13.82372 | 34.94486 | 13.5301
551.5 | 12.30096 | 33.67744 | 12.29335
558.25 | 10.87389 | 32.52187 | 11.09144
565 | 9.53639 | 31.47239 | 9.92553
571.75 | 8.27629 | 30.51177 | 8.79296
578.5 | 7.09069 | 29.6407 | 7.68903
585.25 | 5.97162 | 28.86383 | 6.62184
592 | 4.91788 | 28.17732 | 5.55108
598.75 | 3.93561 | 27.58693 | 4.50743
605.5 | 3.02319 | 27.09215 | 3.67109
612.25 | 2.18848 | 26.70406 | 3.30321
619 | 1.43643 | 26.4248 | 3.168
625.75 | 0.77418 | 26.25749 | 3.12527
632.5 | 0.19461 | 26.1651 | 3.10298
639.25 | -0.29344 | 26.09975 | 3.07545
646 | -0.69155 | 26.04025 | 3.04589
652.75 | -1.00346 | 25.98982 | 3.01597
659.5 | -1.23713 | 25.93829 | 2.99083
666.25 | -1.40717 | 25.88897 | 2.95614
673 | -1.52554 | 25.83864 | 2.92505
679.75 | -1.60633 | 25.7982 | 2.89602
686.5 | -1.65781 | 25.75302 | 2.86644
693.25 | -1.7068 | 25.71631 | 2.83658