## UV
Wavelength | PANI-Abs | PANI-C-Abs | PANI-EC-Abs
800 | 0.02864 | 0.05751 | 0.01396
799 | 0.02635 | 0.05424 | 0.0109
798 | 0.02666 | 0.0555 | 0.01185
797 | 0.02666 | 0.05266 | 0.01024
796 | 0.02714 | 0.05453 | 0.01233
795 | 0.02916 | 0.05566 | 0.0124
794 | 0.02803 | 0.05783 | 0.01442
793 | 0.02916 | 0.05598 | 0.01338
792 | 0.02864 | 0.05656 | 0.01296
791 | 0.02841 | 0.05713 | 0.01437
790 | 0.02714 | 0.05634 | 0.01401
789 | 0.0299 | 0.05785 | 0.01604
788 | 0.02837 | 0.05996 | 0.01641
787 | 0.02918 | 0.06122 | 0.01697
786 | 0.02923 | 0.06123 | 0.01629
785 | 0.0296 | 0.06063 | 0.01681
784 | 0.02923 | 0.06019 | 0.0176
783 | 0.02932 | 0.06018 | 0.01637
782 | 0.02775 | 0.06023 | 0.01811
781 | 0.02875 | 0.06109 | 0.01865
780 | 0.03111 | 0.06126 | 0.01914
779 | 0.0304 | 0.06139 | 0.01877
778 | 0.02981 | 0.06078 | 0.01982
777 | 0.03022 | 0.06252 | 0.02028
776 | 0.03028 | 0.06173 | 0.02091
775 | 0.03012 | 0.06284 | 0.0215
774 | 0.03118 | 0.06314 | 0.02251
773 | 0.02962 | 0.06295 | 0.02461
772 | 0.03177 | 0.06493 | 0.02404
771 | 0.03163 | 0.06289 | 0.02225
770 | 0.03178 | 0.06409 | 0.02422
769 | 0.03198 | 0.06491 | 0.02538
768 | 0.03261 | 0.06406 | 0.02485
767 | 0.03305 | 0.0671 | 0.02679
766 | 0.03226 | 0.06473 | 0.02545
765 | 0.03344 | 0.06571 | 0.02683
764 | 0.03437 | 0.06522 | 0.02722
763 | 0.03255 | 0.06543 | 0.02649
762 | 0.03397 | 0.06461 | 0.02604
761 | 0.0347 | 0.06959 | 0.03075
760 | 0.0356 | 0.06717 | 0.03056
759 | 0.03485 | 0.06643 | 0.02907
758 | 0.03416 | 0.06689 | 0.03102
757 | 0.03532 | 0.0696 | 0.03291
756 | 0.03562 | 0.06748 | 0.03176
755 | 0.03427 | 0.06674 | 0.03088
754 | 0.03463 | 0.06869 | 0.03276
753 | 0.03759 | 0.07092 | 0.03437
752 | 0.03588 | 0.06796 | 0.03529
751 | 0.03727 | 0.0699 | 0.03544
750 | 0.0371 | 0.07123 | 0.03497
749 | 0.03757 | 0.07175 | 0.03545
748 | 0.03931 | 0.07173 | 0.03898
747 | 0.03777 | 0.07072 | 0.03674
746 | 0.03609 | 0.07015 | 0.03771
745 | 0.03687 | 0.07185 | 0.03836
744 | 0.03938 | 0.07326 | 0.0394
743 | 0.03893 | 0.07215 | 0.04084
742 | 0.0408 | 0.07251 | 0.04109
741 | 0.04092 | 0.07332 | 0.04202
740 | 0.03879 | 0.07354 | 0.0407
739 | 0.04075 | 0.07431 | 0.04265
738 | 0.04126 | 0.07609 | 0.04296
737 | 0.04191 | 0.07589 | 0.0445
736 | 0.04112 | 0.0745 | 0.04496
735 | 0.04137 | 0.07499 | 0.04605
734 | 0.04215 | 0.07554 | 0.0456
733 | 0.0413 | 0.07594 | 0.04706
732 | 0.04216 | 0.07604 | 0.04738
731 | 0.04332 | 0.07802 | 0.04944
730 | 0.04373 | 0.07629 | 0.04879
729 | 0.04409 | 0.07794 | 0.04942
728 | 0.04406 | 0.07799 | 0.04945
727 | 0.04487 | 0.07842 | 0.05089
726 | 0.04488 | 0.07932 | 0.05136
725 | 0.04425 | 0.07794 | 0.0515
724 | 0.04659 | 0.08 | 0.05304
723 | 0.04732 | 0.07878 | 0.05256
722 | 0.04736 | 0.08007 | 0.05381
721 | 0.04738 | 0.08003 | 0.05492
720 | 0.04725 | 0.08069 | 0.05451
719 | 0.04823 | 0.07933 | 0.05548
718 | 0.04992 | 0.08158 | 0.05786
717 | 0.0483 | 0.0793 | 0.05669
716 | 0.04931 | 0.08077 | 0.05728
715 | 0.05017 | 0.08064 | 0.05929
714 | 0.05074 | 0.07971 | 0.05811
713 | 0.05087 | 0.08145 | 0.06059
712 | 0.05269 | 0.08272 | 0.06147
711 | 0.05171 | 0.08183 | 0.06141
710 | 0.05347 | 0.08295 | 0.0631
709 | 0.05344 | 0.0823 | 0.06403
708 | 0.05228 | 0.08259 | 0.06341
707 | 0.0541 | 0.08286 | 0.06487
706 | 0.05689 | 0.08502 | 0.06767
705 | 0.05709 | 0.08319 | 0.06708
704 | 0.05581 | 0.08411 | 0.06671
703 | 0.05726 | 0.08448 | 0.06829
702 | 0.05741 | 0.08529 | 0.0704
701 | 0.05799 | 0.08586 | 0.07083
700 | 0.0572 | 0.08423 | 0.07004
699 | 0.05935 | 0.08583 | 0.07113
698 | 0.05946 | 0.08666 | 0.07199
697 | 0.06053 | 0.08711 | 0.07371
696 | 0.06153 | 0.08798 | 0.07493
695 | 0.06206 | 0.08773 | 0.07588
694 | 0.06245 | 0.08958 | 0.07661
693 | 0.06251 | 0.08913 | 0.07671
692 | 0.06341 | 0.08887 | 0.07765
691 | 0.06392 | 0.08976 | 0.07886
690 | 0.06479 | 0.09053 | 0.07922
689 | 0.06511 | 0.09165 | 0.07931
688 | 0.06705 | 0.09152 | 0.08043
687 | 0.06769 | 0.0922 | 0.08257
686 | 0.06865 | 0.09254 | 0.08374
685 | 0.06893 | 0.09262 | 0.08367
684 | 0.06895 | 0.09212 | 0.08375
683 | 0.07024 | 0.09399 | 0.08521
682 | 0.07012 | 0.09443 | 0.08545
681 | 0.07145 | 0.09469 | 0.08575
680 | 0.07222 | 0.09474 | 0.08671
679 | 0.07392 | 0.09502 | 0.08827
678 | 0.07191 | 0.09443 | 0.08742
677 | 0.07473 | 0.09801 | 0.08912
676 | 0.07404 | 0.09711 | 0.09091
675 | 0.07567 | 0.09807 | 0.09123
674 | 0.07824 | 0.09856 | 0.09235
673 | 0.07758 | 0.09919 | 0.0924
672 | 0.07901 | 0.1003 | 0.09475
671 | 0.07951 | 0.10007 | 0.09426
670 | 0.08065 | 0.09949 | 0.09433
669 | 0.08186 | 0.10035 | 0.09528
668 | 0.08245 | 0.10193 | 0.09628
667 | 0.08423 | 0.1029 | 0.09797
666 | 0.0847 | 0.10276 | 0.09716
665 | 0.08495 | 0.10341 | 0.09925
664 | 0.08565 | 0.10358 | 0.10018
663 | 0.08653 | 0.10451 | 0.09898
662 | 0.08855 | 0.10621 | 0.10154
661 | 0.0876 | 0.10405 | 0.10131
660 | 0.08747 | 0.10475 | 0.10168
659 | 0.0897 | 0.10692 | 0.10313
658 | 0.08999 | 0.10657 | 0.10302
657 | 0.09226 | 0.10846 | 0.10666
656 | 0.09317 | 0.10865 | 0.10557
655 | 0.09244 | 0.10856 | 0.10483
654 | 0.0954 | 0.10971 | 0.1065
653 | 0.09515 | 0.10984 | 0.10729
652 | 0.09707 | 0.11008 | 0.10821
651 | 0.09793 | 0.11097 | 0.10958
650 | 0.09741 | 0.10964 | 0.10895
649 | 0.09926 | 0.11031 | 0.11023
648 | 0.10049 | 0.11146 | 0.11103
647 | 0.10168 | 0.11185 | 0.1113
646 | 0.10214 | 0.11299 | 0.11185
645 | 0.1025 | 0.11281 | 0.11327
644 | 0.10447 | 0.11365 | 0.114
643 | 0.10523 | 0.11354 | 0.11388
642 | 0.10503 | 0.11323 | 0.11438
641 | 0.106 | 0.11391 | 0.11416
640 | 0.10943 | 0.11646 | 0.11758
639 | 0.10985 | 0.11591 | 0.11738
638 | 0.10981 | 0.11641 | 0.11708
637 | 0.11109 | 0.11739 | 0.1192
636 | 0.11147 | 0.1172 | 0.11767
635 | 0.11355 | 0.11973 | 0.12105
634 | 0.115 | 0.11926 | 0.12025
633 | 0.11572 | 0.11939 | 0.12117
632 | 0.11596 | 0.11867 | 0.12184
631 | 0.1178 | 0.11987 | 0.12233
630 | 0.1189 | 0.12062 | 0.12268
629 | 0.11897 | 0.12209 | 0.12366
628 | 0.12003 | 0.12162 | 0.12495
627 | 0.12223 | 0.12293 | 0.12565
626 | 0.12278 | 0.12239 | 0.12549
625 | 0.12323 | 0.12212 | 0.12619
624 | 0.12366 | 0.12146 | 0.12558
623 | 0.12459 | 0.12427 | 0.12682
622 | 0.1265 | 0.12414 | 0.12855
621 | 0.12696 | 0.12417 | 0.1277
620 | 0.12992 | 0.12496 | 0.12924
619 | 0.13023 | 0.12586 | 0.12992
618 | 0.13067 | 0.1259 | 0.13046
617 | 0.13207 | 0.12602 | 0.13035
616 | 0.13214 | 0.12616 | 0.13108
615 | 0.13353 | 0.12559 | 0.13118
614 | 0.13482 | 0.12769 | 0.13228
613 | 0.13502 | 0.12806 | 0.13294
612 | 0.13662 | 0.1279 | 0.13306
611 | 0.13836 | 0.12836 | 0.13369
610 | 0.13907 | 0.12804 | 0.13392
609 | 0.14009 | 0.13013 | 0.13456
608 | 0.14159 | 0.13106 | 0.13671
607 | 0.14143 | 0.13138 | 0.13597
606 | 0.14293 | 0.13001 | 0.13681
605 | 0.14442 | 0.13052 | 0.13665
604 | 0.14533 | 0.1315 | 0.13774
603 | 0.14609 | 0.13065 | 0.13862
602 | 0.14713 | 0.13145 | 0.1373
601 | 0.14728 | 0.1302 | 0.13779
600 | 0.14844 | 0.13151 | 0.13898
599 | 0.14932 | 0.13252 | 0.13952
598 | 0.15075 | 0.13065 | 0.14
597 | 0.15208 | 0.13224 | 0.13975
596 | 0.15298 | 0.13165 | 0.1403
595 | 0.15356 | 0.13224 | 0.14151
594 | 0.15376 | 0.13315 | 0.14132
593 | 0.15582 | 0.13307 | 0.14236
592 | 0.15809 | 0.13294 | 0.14247
591 | 0.15711 | 0.13394 | 0.14175
590 | 0.15767 | 0.13345 | 0.14195
589 | 0.15957 | 0.13389 | 0.14295
588 | 0.16096 | 0.13465 | 0.14436
587 | 0.16009 | 0.13363 | 0.14309
586 | 0.16271 | 0.13585 | 0.14455
585 | 0.16244 | 0.13456 | 0.14431
584 | 0.16389 | 0.13371 | 0.14493
583 | 0.16601 | 0.13682 | 0.14536
582 | 0.16499 | 0.13531 | 0.14458
581 | 0.16687 | 0.13533 | 0.14515
580 | 0.16778 | 0.13538 | 0.14587
579 | 0.16675 | 0.13459 | 0.14568
578 | 0.16825 | 0.13543 | 0.14571
577 | 0.16945 | 0.13432 | 0.14661
576 | 0.16977 | 0.13454 | 0.14621
575 | 0.16983 | 0.13385 | 0.14549
574 | 0.17164 | 0.13478 | 0.14726
573 | 0.17269 | 0.13547 | 0.14605
572 | 0.17242 | 0.13366 | 0.14666
571 | 0.17362 | 0.13394 | 0.146
570 | 0.17403 | 0.13233 | 0.14505
569 | 0.17457 | 0.13282 | 0.14544
568 | 0.17508 | 0.13434 | 0.14616
567 | 0.17619 | 0.13375 | 0.14604
566 | 0.17661 | 0.13413 | 0.14593
565 | 0.17849 | 0.13498 | 0.14733
564 | 0.17834 | 0.13277 | 0.14615
563 | 0.17933 | 0.13369 | 0.1467
562 | 0.17957 | 0.13344 | 0.14584
561 | 0.17937 | 0.13403 | 0.14558
560 | 0.1801 | 0.13201 | 0.14517
559 | 0.18183 | 0.13221 | 0.14654
558 | 0.18077 | 0.13299 | 0.14536
557 | 0.18045 | 0.13201 | 0.14441
556 | 0.18133 | 0.13192 | 0.1439
555 | 0.18155 | 0.1312 | 0.14366
554 | 0.18302 | 0.13041 | 0.14366
553 | 0.1818 | 0.12984 | 0.14239
552 | 0.1827 | 0.131 | 0.14304
551 | 0.18396 | 0.12999 | 0.14369
550 | 0.18267 | 0.12785 | 0.14214
549 | 0.18434 | 0.1294 | 0.14213
548 | 0.18398 | 0.12887 | 0.1416
547 | 0.1846 | 0.12842 | 0.1414
546 | 0.18512 | 0.12854 | 0.14164
545 | 0.18554 | 0.12925 | 0.14106
544 | 0.1856 | 0.12795 | 0.14154
543 | 0.1856 | 0.12731 | 0.13993
542 | 0.18629 | 0.12633 | 0.14019
541 | 0.18706 | 0.1275 | 0.13938
540 | 0.18671 | 0.12659 | 0.13968
539 | 0.18662 | 0.12613 | 0.13897
538 | 0.18688 | 0.12462 | 0.13804
537 | 0.18776 | 0.12559 | 0.13832
536 | 0.18808 | 0.12576 | 0.13788
535 | 0.18768 | 0.1251 | 0.13699
534 | 0.188 | 0.12409 | 0.13734
533 | 0.1882 | 0.12417 | 0.13731
532 | 0.18841 | 0.12307 | 0.13713
531 | 0.188 | 0.12294 | 0.13642
530 | 0.188 | 0.12219 | 0.13458
529 | 0.18854 | 0.12252 | 0.1352
528 | 0.18831 | 0.12087 | 0.1343
527 | 0.1885 | 0.12197 | 0.13451
526 | 0.18883 | 0.12018 | 0.13433
525 | 0.18873 | 0.1194 | 0.13336
524 | 0.18879 | 0.11973 | 0.133
523 | 0.18865 | 0.12072 | 0.13253
522 | 0.18831 | 0.11878 | 0.13174
521 | 0.18838 | 0.11876 | 0.13182
520 | 0.18861 | 0.11774 | 0.13124
519 | 0.18846 | 0.11728 | 0.13068
518 | 0.18868 | 0.1188 | 0.13048
517 | 0.18836 | 0.1175 | 0.12995
516 | 0.18857 | 0.11648 | 0.12964
515 | 0.18846 | 0.11595 | 0.12943
514 | 0.18858 | 0.11822 | 0.12939
513 | 0.18744 | 0.11593 | 0.12643
512 | 0.18805 | 0.11371 | 0.12696
511 | 0.18842 | 0.11584 | 0.12643
510 | 0.18863 | 0.1128 | 0.1263
509 | 0.18879 | 0.11432 | 0.12583
508 | 0.18844 | 0.11362 | 0.12611
507 | 0.18818 | 0.11374 | 0.12574
506 | 0.18843 | 0.11286 | 0.12542
505 | 0.18799 | 0.11099 | 0.12449
504 | 0.18767 | 0.11183 | 0.12389
503 | 0.18819 | 0.11254 | 0.12507
502 | 0.18859 | 0.11143 | 0.12335
501 | 0.18888 | 0.11081 | 0.12294
500 | 0.18744 | 0.11042 | 0.12188
499 | 0.18827 | 0.10931 | 0.12232
498 | 0.18816 | 0.10936 | 0.12236
497 | 0.18746 | 0.10869 | 0.12147
496 | 0.188 | 0.10938 | 0.12139
495 | 0.18885 | 0.10885 | 0.12109
494 | 0.18797 | 0.10652 | 0.1207
493 | 0.18851 | 0.10721 | 0.12176
492 | 0.18881 | 0.10757 | 0.12127
491 | 0.18867 | 0.10903 | 0.12112
490 | 0.1887 | 0.10664 | 0.12043
489 | 0.18966 | 0.10768 | 0.12055
488 | 0.19016 | 0.10762 | 0.12071
487 | 0.1895 | 0.10598 | 0.11925
486 | 0.18981 | 0.10722 | 0.11931
485 | 0.18885 | 0.10482 | 0.11767
484 | 0.19011 | 0.10647 | 0.11929
483 | 0.19062 | 0.10585 | 0.11808
482 | 0.18973 | 0.10423 | 0.11747
481 | 0.19142 | 0.10734 | 0.11961
480 | 0.19079 | 0.10334 | 0.11653
479 | 0.19183 | 0.1052 | 0.11842
478 | 0.19309 | 0.10654 | 0.11829
477 | 0.19242 | 0.10577 | 0.11738
476 | 0.19413 | 0.10515 | 0.11798
475 | 0.19325 | 0.10719 | 0.11773
474 | 0.19334 | 0.10472 | 0.11727
473 | 0.19383 | 0.10589 | 0.11661
472 | 0.19564 | 0.10612 | 0.11779
471 | 0.19399 | 0.10721 | 0.11799
470 | 0.19548 | 0.10658 | 0.11757
469 | 0.196 | 0.10547 | 0.11829
468 | 0.19639 | 0.10788 | 0.11887
467 | 0.19744 | 0.10913 | 0.11956
466 | 0.19789 | 0.1078 | 0.12031
465 | 0.19721 | 0.1092 | 0.11803
464 | 0.19836 | 0.11013 | 0.1203
463 | 0.20042 | 0.11135 | 0.12174
462 | 0.20068 | 0.11032 | 0.12226
461 | 0.19971 | 0.1106 | 0.12125
460 | 0.20095 | 0.11015 | 0.12159
459 | 0.2018 | 0.11213 | 0.12302
458 | 0.20234 | 0.11232 | 0.12466
457 | 0.20313 | 0.11364 | 0.12533
456 | 0.20475 | 0.11371 | 0.1262
455 | 0.20466 | 0.11529 | 0.12737
454 | 0.20523 | 0.11541 | 0.12762
453 | 0.20572 | 0.11582 | 0.12963
452 | 0.20729 | 0.11741 | 0.13089
451 | 0.20857 | 0.11868 | 0.13255
450 | 0.20872 | 0.11787 | 0.13417
449 | 0.2108 | 0.11974 | 0.13603
448 | 0.21138 | 0.12035 | 0.13711
447 | 0.21332 | 0.12295 | 0.13975
446 | 0.21463 | 0.12405 | 0.14163
445 | 0.21533 | 0.12349 | 0.14222
444 | 0.21706 | 0.12497 | 0.14518
443 | 0.21793 | 0.12595 | 0.1464
442 | 0.22063 | 0.12809 | 0.15052
441 | 0.22289 | 0.12798 | 0.15333
440 | 0.22442 | 0.12972 | 0.15494
439 | 0.22611 | 0.13031 | 0.15667
438 | 0.2281 | 0.13292 | 0.15925
437 | 0.22956 | 0.13324 | 0.16184
436 | 0.23202 | 0.13474 | 0.16442
435 | 0.23467 | 0.13709 | 0.16754
434 | 0.23681 | 0.13743 | 0.17018
433 | 0.23919 | 0.14095 | 0.17282
432 | 0.24122 | 0.14206 | 0.17631
431 | 0.24256 | 0.14258 | 0.17739
430 | 0.2467 | 0.14575 | 0.18349
429 | 0.24969 | 0.14705 | 0.18562
428 | 0.25105 | 0.14754 | 0.18775
427 | 0.2538 | 0.14932 | 0.19115
426 | 0.25735 | 0.15102 | 0.19622
425 | 0.25824 | 0.15204 | 0.19839
424 | 0.26281 | 0.15474 | 0.20101
423 | 0.26468 | 0.1554 | 0.20406
422 | 0.26738 | 0.1576 | 0.20773
421 | 0.2704 | 0.15953 | 0.20999
420 | 0.27365 | 0.16159 | 0.21448
419 | 0.27748 | 0.16455 | 0.21823
418 | 0.27938 | 0.16453 | 0.2213
417 | 0.28145 | 0.16569 | 0.22431
416 | 0.28656 | 0.16858 | 0.22839
415 | 0.2884 | 0.17072 | 0.23123
414 | 0.29137 | 0.17231 | 0.23475
413 | 0.29522 | 0.17468 | 0.23967
412 | 0.29815 | 0.17805 | 0.24303
411 | 0.30034 | 0.17923 | 0.24641
410 | 0.30366 | 0.18058 | 0.24887
409 | 0.30692 | 0.18231 | 0.25245
408 | 0.31066 | 0.18439 | 0.25483
407 | 0.31323 | 0.18661 | 0.25936
406 | 0.31648 | 0.18736 | 0.26391
405 | 0.31847 | 0.18864 | 0.26597
404 | 0.32322 | 0.19197 | 0.2714
403 | 0.32563 | 0.19252 | 0.27449
402 | 0.328 | 0.19578 | 0.27744
401 | 0.33043 | 0.19725 | 0.27961
400 | 0.33385 | 0.19901 | 0.28432
399 | 0.33646 | 0.20128 | 0.28762
398 | 0.34027 | 0.20441 | 0.29209
397 | 0.34299 | 0.2044 | 0.29428
396 | 0.34461 | 0.20672 | 0.29751
395 | 0.34855 | 0.2105 | 0.30151
394 | 0.35092 | 0.21243 | 0.30667
393 | 0.35238 | 0.21325 | 0.3094
392 | 0.35609 | 0.2162 | 0.3127
391 | 0.35811 | 0.21516 | 0.31535
390 | 0.36073 | 0.22003 | 0.31953
389 | 0.36118 | 0.21958 | 0.32188
388 | 0.3635 | 0.22209 | 0.32627
387 | 0.3654 | 0.22449 | 0.33089
386 | 0.36734 | 0.22573 | 0.33311
385 | 0.36723 | 0.22627 | 0.33604
384 | 0.36773 | 0.23022 | 0.34093
383 | 0.36856 | 0.23141 | 0.34331
382 | 0.37156 | 0.23201 | 0.34604
381 | 0.37255 | 0.235 | 0.35094
380 | 0.37295 | 0.23543 | 0.35403
379 | 0.37509 | 0.23851 | 0.35724
378 | 0.37497 | 0.24055 | 0.36035
377 | 0.3761 | 0.2426 | 0.36393
376 | 0.37828 | 0.24315 | 0.36755
375 | 0.37917 | 0.24632 | 0.37146
374 | 0.37836 | 0.24768 | 0.37202
373 | 0.37979 | 0.25092 | 0.3765
372 | 0.38044 | 0.25228 | 0.37998
371 | 0.38102 | 0.25549 | 0.38306
370 | 0.3815 | 0.25804 | 0.38524
369 | 0.38363 | 0.2587 | 0.38938
368 | 0.38288 | 0.26173 | 0.39259
367 | 0.38483 | 0.26504 | 0.39589
366 | 0.38584 | 0.26815 | 0.40002
365 | 0.38755 | 0.26883 | 0.40093
364 | 0.38916 | 0.27645 | 0.40641
363 | 0.3894 | 0.27938 | 0.4094
362 | 0.39274 | 0.28081 | 0.41167
361 | 0.39229 | 0.28309 | 0.41504
360 | 0.39391 | 0.28727 | 0.41611
359 | 0.39562 | 0.28762 | 0.42034
358 | 0.39705 | 0.29319 | 0.42323
357 | 0.3972 | 0.2945 | 0.42447
356 | 0.39948 | 0.30024 | 0.4279
355 | 0.40189 | 0.30065 | 0.42968
354 | 0.40242 | 0.30372 | 0.429
353 | 0.40641 | 0.30508 | 0.43385
352 | 0.40805 | 0.30938 | 0.43565
351 | 0.40925 | 0.31112 | 0.43698
350 | 0.41194 | 0.31454 | 0.4392
349 | 0.41385 | 0.31719 | 0.43878
348 | 0.41455 | 0.31843 | 0.44117
347 | 0.41759 | 0.32311 | 0.44106
346 | 0.42033 | 0.32355 | 0.44317
345 | 0.4238 | 0.32707 | 0.44744
344 | 0.42776 | 0.32996 | 0.44801
343 | 0.42916 | 0.32944 | 0.44842
342 | 0.43233 | 0.33391 | 0.44914
341 | 0.43564 | 0.33204 | 0.45047
340 | 0.43911 | 0.33927 | 0.45237
339 | 0.44097 | 0.33924 | 0.45147
338 | 0.44629 | 0.34326 | 0.45481
337 | 0.4493 | 0.34384 | 0.45455
336 | 0.45331 | 0.3466 | 0.4572
335 | 0.45701 | 0.34954 | 0.45866
334 | 0.46094 | 0.35066 | 0.45937
333 | 0.46477 | 0.35118 | 0.45963
332 | 0.46817 | 0.3538 | 0.45958
331 | 0.4728 | 0.35655 | 0.46049
330 | 0.47765 | 0.35865 | 0.46165
329 | 0.48178 | 0.36236 | 0.46409
328 | 0.48606 | 0.36199 | 0.46455
327 | 0.48918 | 0.36484 | 0.46578
326 | 0.49583 | 0.36718 | 0.46579
325 | 0.50048 | 0.36878 | 0.46721
324 | 0.5054 | 0.36991 | 0.46798
323 | 0.51048 | 0.37233 | 0.46943
322 | 0.51646 | 0.37293 | 0.4703
321 | 0.52114 | 0.37383 | 0.47188
320 | 0.5282 | 0.37283 | 0.47361
319 | 0.53463 | 0.37766 | 0.47528
318 | 0.54131 | 0.37754 | 0.47762
317 | 0.54926 | 0.37918 | 0.47761
316 | 0.55466 | 0.37966 | 0.48063
315 | 0.565 | 0.38278 | 0.4828
314 | 0.57319 | 0.3844 | 0.48581
313 | 0.58154 | 0.38221 | 0.48726
312 | 0.59078 | 0.38306 | 0.49083
311 | 0.60091 | 0.38287 | 0.49435
310 | 0.60967 | 0.38642 | 0.4952
309 | 0.61964 | 0.38509 | 0.49751
308 | 0.62883 | 0.38543 | 0.49896
307 | 0.64023 | 0.38818 | 0.50215
306 | 0.64999 | 0.38546 | 0.50412
305 | 0.66108 | 0.38588 | 0.50573
304 | 0.67187 | 0.38755 | 0.50801
303 | 0.68324 | 0.38755 | 0.5098
302 | 0.69238 | 0.38704 | 0.51167
301 | 0.70325 | 0.38431 | 0.51286
300 | 0.7158 | 0.38375 | 0.51268
299 | 0.72602 | 0.38594 | 0.51337
298 | 0.73919 | 0.38735 | 0.51724
297 | 0.74898 | 0.38577 | 0.51751
296 | 0.75962 | 0.38635 | 0.51784
295 | 0.76835 | 0.38082 | 0.51748
294 | 0.77804 | 0.38355 | 0.51847
293 | 0.78719 | 0.38214 | 0.51854
292 | 0.79756 | 0.38137 | 0.51945
291 | 0.8074 | 0.38214 | 0.51919
290 | 0.81546 | 0.37961 | 0.51939
289 | 0.82537 | 0.37922 | 0.51979
288 | 0.83407 | 0.37786 | 0.52073
287 | 0.84072 | 0.37774 | 0.51937
286 | 0.84932 | 0.37847 | 0.52153
285 | 0.85693 | 0.379 | 0.52144
284 | 0.8636 | 0.37769 | 0.52256
283 | 0.87071 | 0.38027 | 0.52486
282 | 0.87556 | 0.37856 | 0.52556
281 | 0.87977 | 0.38067 | 0.52842
280 | 0.88507 | 0.37858 | 0.52829
279 | 0.89004 | 0.37978 | 0.53068
278 | 0.89366 | 0.3779 | 0.53253
277 | 0.8968 | 0.37894 | 0.53416
276 | 0.89849 | 0.3805 | 0.53435
275 | 0.8989 | 0.37792 | 0.53382
274 | 0.90088 | 0.37599 | 0.53292
273 | 0.89962 | 0.37487 | 0.53104
272 | 0.90088 | 0.37404 | 0.53078
271 | 0.89663 | 0.37089 | 0.52717
270 | 0.89333 | 0.36911 | 0.52416
269 | 0.89027 | 0.36366 | 0.51666
268 | 0.88736 | 0.36123 | 0.51142
267 | 0.88155 | 0.3555 | 0.50572
266 | 0.88276 | 0.35017 | 0.50038
265 | 0.87885 | 0.34411 | 0.48787
264 | 0.86723 | 0.33465 | 0.48285
263 | 0.86642 | 0.33179 | 0.47355
262 | 0.86946 | 0.32223 | 0.47206
261 | 0.86978 | 0.30882 | 0.45694
260 | 0.86821 | 0.30014 | 0.44957
259 | 0.8547 | 0.27388 | 0.43466
258 | 0.82571 | 0.2579 | 0.39892
257 | 0.96474 | 0.3132 | 0.4646
256 | 0.55908 | 0.23764 | 0.47833
255 | 0.39646 | 0.27519 | 0.43865
254 | 0.56813 | 0.24807 | 0.58241
253 | 1.00035 | 0.3581 | 1.03537
252 | 0.9023 | 0.26189 | -0.1787
251 | 0.61163 | 0.49299 | 0.59283
250 | 1.61139 | 0.14805 | 0.49173
249 | 0.82265 | 0.26537 | 0.55162
248 | 0.68299 | 0.54251 | NaN
247 | 0.51661 | 0.86671 | 0.12369
246 | 0.94498 | 0.39235 | 1.49979
245 | 0.05601 | -0.28085 | 0.24994
244 | NaN | -0.04036 | 0.30604
243 | -0.19242 | -0.21205 | -0.04576
242 | -0.31405 | 0.08459 | -0.21755
241 | -0.1093 | 0.092 | 0.54852
240 | NaN | 0.26937 | -0.03399
239 | 0.29592 | 0.16373 | 0.18377
238 | 1.54445 | 1.89409 | 1.53242
237 | 0.84648 | 0.93964 | 1.60365
236 | 0.69779 | 0.05215 | 0.74552
235 | 0.33084 | 0.11173 | -0.07554
234 | NaN | -0.09885 | 0.22515
233 | 0.28457 | 0.10697 | -0.27803
232 | 0.65609 | 0.32907 | 0.5048
231 | 1.4023 | NaN | 0.46599
230 | 0.53416 | 0.54068 | 0.28887
229 | 0.8529 | 0.09831 | 0.4539
228 | -0.67542 | -0.1363 | -0.19311
227 | 0.17382 | 0.17463 | 0.45632
226 | -0.10873 | 0.24549 | -0.00819
225 | -1.00468 | -1.52014 | NaN
224 | 1.20851 | 0.79134 | 0.31942
223 | 0.34565 | -0.07834 | -0.42631
222 | 0.74425 | 1.02395 | 1.27947
221 | 0.07766 | 0.379 | 0.2566
220 | 0.67271 | 0.6727 | 0.43309
219 | -0.55755 | 0.18166 | 0.00177
218 | -0.15879 | -0.51133 | -0.50293
217 | -0.60898 | -0.92301 | NaN
216 | -0.17078 | NaN | -0.19471
215 | NaN | NaN | NaN
214 | -0.29118 | NaN | 0.27702
213 | NaN | -0.05974 | NaN
212 | 0.01025 | NaN | -0.34901
211 | -0.20656 | -0.25036 | -0.36336
210 | -0.31261 | 0.34129 | 0.05598
209 | 0.11394 | 0.12494 | 0.12104
208 | 1.60297 | NaN | 0.38822
207 | 0.04127 | 0.36925 | 0.06997
206 | NaN | NaN | NaN
205 | 0.14023 | 1.12424 | NaN
204 | 0.17276 | NaN | 0.12259
203 | -1.16344 | -0.11722 | -0.25985
202 | 0.62109 | NaN | 0.20082
201 | 0.32384 | 0.10663 | 0.72649
200 | 0.18226 | -0.12632 | NaN